## Sheet1
Family | material | rho | E | index
Elastomers | Natural rubber | 950 | 0.00165 | 0
Elastomers | Polyurethane | 1200 | 0.01625 | 1
Composites | Al/SiC composite | 2780 | 90.5 | 2
Composites | CFRP epoxy | 1565 | 54.9 | 3
Composites | GFRP epoxy | 1860 | 21.4 | 4
Foams | Flexible polymer foam | 54 | 0.002 | 5
Foams | Rigid polymer foam | 320 | 0.34 | 6
Metals & alloys | Al-alloys | 2755 | 72 | 7
Metals & alloys | Nickel | 8890 | 205 | 8
Metals & alloys | Stainless steel | 7740 | 200 | 9
Metals & alloys | Titanium alloys | 4610 | 115 | 10
Polymers | Epoxies | 1270 | 2.41 | 11
Polymers | Phenolics | 1280 | 3.795 | 12
Polymers | Polyamides | 1135 | 1.49 | 13
Polymers | Polycarbonate | 1200 | 2.38 | 14
Natural materials | Hardwood oak | 940 | 22.9 | 15
Natural materials | Plywood | 750 | 6.5 | 16
Natural materials | Softwood pine | 500 | 12 | 17
Technical ceramics | Alumina | 3700 | 330 | 18
Technical ceramics | Silicon carbide | 3100 | 400 | 19
Technical ceramics | Silicon nitride | 3195 | 310 | 20
Technical ceramics | Zirconia | 5400 | 200 | 21